## General HMA Inputs
Group/Screen | Number | Input Name | Proposed Indiana Value
Structure/Insert Layer After | 42 | Material Type | Asphalt | Asphalt | Asphalt | Asphalt | Asphalt
| 43 | Material | Asphalt concrete | Asphalt concrete | Asphalt concrete | Asphalt concrete | SMA
|  | Nominal Maximum Aggregate Size (mm) | 25 | 19 | 12.5 | 9.5 | SMA 9.5
| 53 | Reference temperature (F) | 70 | 70 | 70 | 70 | 70
| 54 | Effective binder content (%) | 8.692058 | 9.527794 | 10.66 | 11.61363 | 13.4
| 55 | Air voids (%) as built | 8 | 8 | 8 | 8 | 7
| 56 | Total unit weight (pcf) | 144.4148 | 143.8339 | 143.08 | 142.5669 | 173.5
| 57 | Thermal conductivity asphalt (BTU/hr-ft-F) | 0.63 | 0.63 | 0.63 | 0.63 | 0.63
| 58 | Heat capacity (BTU/lb-F) | 0.31 | 0.31 | 0.31 | 0.31 | 0.31
| 59 | Poisson's Ratio | 0.35 | 0.35 | 0.35 | 0.35 | 0.35
Note on C6: Ju Sang Lee: Expressed by volume
Note on C7: Ju Sang Lee: INDOT Specification 401.19
Note on C8: Ju Sang Lee: Bulk Sp. Gravity (ASTM D2726) * Water Unit Weight; Typical range for dense grade is 134-148 pcf
Note on C9: Ju Sang Lee: Typical: 0.44-0.81 (1-37A)
Note on C10: Ju Sang Lee: Typical: 0.22-0.4 (1-37A)
Note on C11: Ju Sang Lee: Table 2.2.15; 2.2.17; 2.2.19