## Sheet1
Input Name | Asphalt concrete (existing)
Material Type | Base | Base/Intermediate | Intermediate/Surface | Surface
Material | Asphalt concrete (Dense) | Asphalt concrete (Dense) | Asphalt concrete (Dense) | Asphalt concrete (Dense)
Nominal Maximum Aggregate Size (mm) | 25 | 19 | 12.5 | 9.5
Cumulative % passing on 3/4", 19.0mm | 80 | 97 | 100 | 100
Cumulative % passingon 3/8", 9.5mm | 45 | 69 | 82.95 | 95
Cumulative % passingd on #4, 4.75mm | 35 | 43 | 53.06875 | 64
% Passing #200 sieve | 2 | 2 | 4.66875 | 2
Conventional viscosity grade | AC-20 | AC-20 | AC-20 | AC-20
Reference temperature (F) | 70 | 70 | 70 | 70
Effective binder content (%) | 9 | 10 | 10.66091 | 11
Air voids (%) as built | 6 | 6 | 8 | 6
Total unit weight (pcf) | 144.4 | 143.8 | 143.082264 | 142.6
Thermal conductivity asphalt (BTU/hr-ft-F) | 0.63 | 0.63 | 0.63 | 0.63
Heat capacity (BTU/lb-F) | 0.31 | 0.31 | 0.31 | 0.31
Poisson's Ratio | 0.35 | 0.35 | 0.35 | 0.35