## HMA Gradation for Asphalt Over
Crawfordsville
Group/Screen | Number | Input Name |  |  |  |  | Proposed Indiana Value
Structure/Insert Layer After | 42 | Material Type | Asphalt | Asphalt | Asphalt | Asphalt | Asphalt | Asphalt | Asphalt
| 43 | Material | Asphalt concrete (Dense) | Asphalt concrete (Dense) | Asphalt concrete (Dense) | Asphalt concrete (Dense) | Asphalt permeable base (open) | Asphalt permeable base (open) | Asphalt concrete (SMA)
|  | Nominal Maximum Aggregate Size (mm) | 25 | 19 | 12.5 | 9.5 | 25 | 19 | 9.5
Structure/Asphalt Material Properties/Asphalt Mix | 48 | % Passing 3/4", 19.0mm | 83.82343 | 96.70777 | 100 | 100 | 78.6 | 94 | 100
| 49 | % Passing 3/8", 9.5mm | 57.93971 | 69.19566 | 82.95 | 95 | 30.6 | 57.6 | 89.3
| 50 | % Passing #4, 4.75mm | 38.20219 | 43.29349 | 53.06875 | 64.48409 | 18.7 | 35.9 | 35
| 51 | % Passing #200 sieve | 4.36981 | 4.809714 | 4.66875 | 4.868182 | 3.6 | 4.6 | 9.5
Structure/Asphalt Material Properties/Asphalt Binder | 52 | Superpave binder grade | Design manual 304-15.01 | Design manual 304-15.01 | Design manual 304-15.01 | Design manual 304-15.01 | 76 | 76 | 76/70
Structure/Asphalt Material Properties/Asphalt General | 53 | Reference temperature (F) | 70 | 70 | 70 | 70 | 70 | 70 | 70
| 54 | Effective binder content (%) | 8.7 | 9.5 | 10.66091 | 11.6 | 5.584531 | 6.486579 | 13.4
| 55 | Air voids (%) as built | 8 | 8 | 8 | 8 | 16 | 16 | 7
| 56 | Total unit weight (pcf) | 144.4 | 143.8 | 143.082264 | 142.6 | 133.6555584 | 132.897024 | 173.5
| 57 | Thermal conductivity asphalt (BTU/hr-ft-F) | 0.63 | 0.63 | 0.63 | 0.63 | 0.63 | 0.63 | 0.63
| 58 | Heat capacity (BTU/lb-F) | 0.31 | 0.31 | 0.31 | 0.31 | 0.31 | 0.31 | 0.31
| 59 | Poisson's Ratio | 0.35 | 0.35 | 0.35 | 0.35 | 0.35 | 0.35 | 0.35
Structure/Thermal Cracking | 63 | Aggregate coefficient of termal contraction | 3.6-12, Details in 52-8.03 (3) | 3.6-12, Details in 52-8.03 (3) | 3.6-12, Details in 52-8.03 (3) | 3.6-12, Details in 52-8.03 (3) | 3.6-12, Details in 52-8.03 (3) | 3.6-12, Details in 52-8.03 (3) | 3.6-12, Details in 52-8.03 (3)
Fort Wayne
Group/Screen | Number | Input Name |  |  |  |  | Proposed Indiana Value
Structure/Insert Layer After | 42 | Material Type | Asphalt | Asphalt | Asphalt | Asphalt | Asphalt | Asphalt | Asphalt
| 43 | Material | Asphalt concrete (Dense) | Asphalt concrete (Dense) | Asphalt concrete (Dense) | Asphalt concrete (Dense) | Permeable Base (open) | Permeable Base (open) | Asphalt concrete (SMA)
|  | Nominal Maximum Aggregate Size (mm) | 25 | 19 | 12.5 | 9.5 | 25 | 19 | 9.5
Structure/Asphalt Material Properties/Asphalt Mix | 48 | % Passing 3/4", 19.0mm | 82.72857 | 95.59444 | 100 | 100 | 78.6 | 94 | 100
| 49 | % Passing 3/8", 9.5mm | 50.7 | 64.9963 | 82.95 | 95.06857 | 30.6 | 57.6 | 89.3
| 50 | % Passing #4, 4.75mm | 34.33095 | 45.11111 | 53.06875 | 62.84286 | 18.7 | 35.9 | 35
| 51 | % Passing #200 sieve | 4.109524 | 4.592593 | 4.66875 | 4.45 | 3.6 | 4.6 | 9.5
Structure/Asphalt Material Properties/Asphalt Binder | 52 | Superpave binder grade | Design manual 304-15.01 | Design manual 304-15.01 | Design manual 304-15.01 | Design manual 304-15.01 | 76 | 76 | 76/70
Structure/Asphalt Material Properties/Asphalt General | 53 | Reference temperature (F) | 70 | 70 | 70 | 11.88726 | 70 | 70 | 70
| 54 | Effective binder content (%) | 8.7 | 9.5 | 10.66091 | 11.6 | 5.584531 | 6.486579 | 13.4
| 55 | Air voids (%) as built | 8 | 8 | 8 | 8 | 16 | 16 | 7
| 56 | Total unit weight (pcf) | 144.4 | 143.8 | 143.082264 | 142.6 | 133.6555584 | 132.897024 | 173.5
| 57 | Thermal conductivity asphalt (BTU/hr-ft-F) | 0.63 | 0.63 | 0.63 | 0.63 | 0.63 | 0.63 | 0.63
| 58 | Heat capacity (BTU/lb-F) | 0.31 | 0.31 | 0.31 | 0.31 | 0.31 | 0.31 | 0.31
| 59 | Poisson's Ratio | 0.35 | 0.35 | 0.35 | 0.35 | 0.35 | 0.35 | 0.35
Structure/Thermal Cracking | 63 | Aggregate coefficient of termal contraction | 3.6-12, Details in 52-8.03 (3) | 3.6-12, Details in 52-8.03 (3) | 3.6-12, Details in 52-8.03 (3) | 3.6-12, Details in 52-8.03 (3) | 3.6-12, Details in 52-8.03 (3) | 3.6-12, Details in 52-8.03 (3) | 3.6-12, Details in 52-8.03 (3)
Greenfield
Group/Screen | Number | Input Name |  |  |  |  | Proposed Indiana Value
Structure/Insert Layer After | 42 | Material Type | Asphalt | Asphalt | Asphalt | Asphalt | Asphalt | Asphalt | Asphalt
| 43 | Material | Asphalt concrete (Dense) | Asphalt concrete (Dense) | Asphalt concrete (Dense) | Asphalt concrete (Dense) | Permeable Base (open) | Permeable Base (open) | Asphalt concrete (SMA)
|  | Nominal Maximum Aggregate Size (mm) | 25 | 19 | 12.5 | 9.5 | 25 | 19 | 9.5
Structure/Asphalt Material Properties/Asphalt Mix | 48 | % Passing 3/4", 19.0mm | 85.2475 | 96.40333 | 100 | 100 | 78.6 | 94 | 100
| 49 | % Passing 3/8", 9.5mm | 60.785 | 70.24667 | 82.95 | 94.86429 | 30.6 | 57.6 | 89.3
| 50 | % Passing #4, 4.75mm | 38.4775 | 44.88 | 53.06875 | 62.62429 | 18.7 | 35.9 | 35
| 51 | % Passing #200 sieve | 4.6025 | 4.745 | 4.66875 | 4.52 | 3.6 | 4.6 | 9.5
Structure/Asphalt Material Properties/Asphalt Binder | 52 | Superpave binder grade | Design manual 52-9.02(04) | Design manual 52-9.02(04) | Design manual 52-9.02(04) | Design manual 52-9.02(04) | 76 | 76 | 76/70
Structure/Asphalt Material Properties/Asphalt General | 53 | Reference temperature (F) | 70 | 70 | 70 | 70 | 70 | 70 | 70
| 54 | Effective binder content (%) | 8.7 | 9.5 | 10.66091 | 11.6 | 5.584531 | 6.486579 | 13.4
| 55 | Air voids (%) as built | 8 | 8 | 8 | 8 | 16 | 16 | 7
| 56 | Total unit weight (pcf) | 144.4 | 143.8 | 143.082264 | 142.6 | 133.6555584 | 132.897024 | 173.5
| 57 | Thermal conductivity asphalt (BTU/hr-ft-F) | 0.63 | 0.63 | 0.63 | 0.63 | 0.63 | 0.63 | 0.63
| 58 | Heat capacity (BTU/lb-F) | 0.31 | 0.31 | 0.31 | 0.31 | 0.31 | 0.31 | 0.31
| 59 | Poisson's Ratio | 0.35 | 0.35 | 0.35 | 0.35 | 0.35 | 0.35 | 0.35
Structure/Thermal Cracking | 63 | Aggregate coefficient of termal contraction | 3.6-12, Details in 52-8.03 (3) | 3.6-12, Details in 52-8.03 (3) | 3.6-12, Details in 52-8.03 (3) | 3.6-12, Details in 52-8.03 (3) | 3.6-12, Details in 52-8.03 (3) | 3.6-12, Details in 52-8.03 (3) | 3.6-12, Details in 52-8.03 (3)
LaPorte
Group/Screen | Number | Input Name |  |  |  |  | Proposed Indiana Value
Structure/Insert Layer After | 42 | Material Type | Asphalt | Asphalt | Asphalt | Asphalt | Asphalt | Asphalt | Asphalt
| 43 | Material | Asphalt concrete (Dense) | Asphalt concrete (Dense) | Asphalt concrete (Dense) | Asphalt concrete (Dense) | Permeable Base (open) | Permeable Base (open) | Asphalt concrete (SMA)
|  | Nominal Maximum Aggregate Size (mm) | 25 | 19 | 12.5 | 9.5 | 25 | 19 | 9.5
Structure/Asphalt Material Properties/Asphalt Mix | 48 | % Passing 3/4", 19.0mm | 87.36087 | 95.29259 | 100 | 100 | 78.6 | 94 | 100
| 49 | % Passing 3/8", 9.5mm | 60.13913 | 69.68148 | 82.95 | 93.05641 | 30.6 | 57.6 | 89.3
| 50 | % Passing #4, 4.75mm | 41.44783 | 47.35185 | 53.06875 | 59.47949 | 18.7 | 35.9 | 35
| 51 | % Passing #200 sieve | 4.586957 | 4.959259 | 4.66875 | 5.048718 | 3.6 | 4.6 | 9.5
Structure/Asphalt Material Properties/Asphalt Binder | 52 | Superpave binder grade | Design manual 52-9.02(04) | Design manual 52-9.02(04) | Design manual 52-9.02(04) | Design manual 52-9.02(04) | 76 | 76 | 76/70
Structure/Asphalt Material Properties/Asphalt General | 53 | Reference temperature (F) | 70 | 70 | 70 | 70 | 70 | 70 | 70
| 54 | Effective binder content (%) | 8.7 | 9.5 | 10.66091 | 11.6 | 5.584531 | 6.486579 | 13.4
| 55 | Air voids (%) as built | 8 | 8 | 8 | 8 | 16 | 16 | 7
| 56 | Total unit weight (pcf) | 144.4 | 143.8 | 143.082264 | 142.6 | 133.6555584 | 132.897024 | 173.5
| 57 | Thermal conductivity asphalt (BTU/hr-ft-F) | 0.63 | 0.63 | 0.63 | 0.63 | 0.63 | 0.63 | 0.63
| 58 | Heat capacity (BTU/lb-F) | 0.31 | 0.31 | 0.31 | 0.31 | 0.31 | 0.31 | 0.31
| 59 | Poisson's Ratio | 0.35 | 0.35 | 0.35 | 0.35 | 0.35 | 0.35 | 0.35
Structure/Thermal Cracking | 63 | Aggregate coefficient of termal contraction | 3.6-12, Details in 52-8.03 (3) | 3.6-12, Details in 52-8.03 (3) | 3.6-12, Details in 52-8.03 (3) | 3.6-12, Details in 52-8.03 (3) | 3.6-12, Details in 52-8.03 (3) | 3.6-12, Details in 52-8.03 (3) | 3.6-12, Details in 52-8.03 (3)
Seymour
Group/Screen | Number | Input Name |  |  |  |  | Proposed Indiana Value
Structure/Insert Layer After | 42 | Material Type | Asphalt | Asphalt | Asphalt | Asphalt | Asphalt | Asphalt | Asphalt
| 43 | Material | Asphalt concrete (Dense) | Asphalt concrete (Dense) | Asphalt concrete (Dense) | Asphalt concrete (Dense) | Permeable Base (open) | Permeable Base (open) | Asphalt concrete (SMA)
|  | Nominal Maximum Aggregate Size (mm) | 25 | 19 | 12.5 | 9.5 | 25 | 19 | 9.5
Structure/Asphalt Material Properties/Asphalt Mix | 48 | % Passing 3/4", 19.0mm | 84.66977 | 95.54024 | 100 | 100 | 78.6 | 94 | 100
| 49 | % Passing 3/8", 9.5mm | 54.17209 | 68.82195 | 82.95 | 93.92676 | 30.6 | 57.6 | 89.3
| 50 | % Passing #4, 4.75mm | 36.59767 | 42.02683 | 53.06875 | 62.10423 | 18.7 | 35.9 | 35
| 51 | % Passing #200 sieve | 3.930233 | 3.92439 | 4.66875 | 4.422535 | 3.6 | 4.6 | 9.5
Structure/Asphalt Material Properties/Asphalt Binder | 52 | Superpave binder grade | Design manual 52-9.02(04) | Design manual 52-9.02(04) | Design manual 52-9.02(04) | Design manual 52-9.02(04) | 76 | 76 | 76/70
Structure/Asphalt Material Properties/Asphalt General | 53 | Reference temperature (F) | 70 | 70 | 70 | 70 | 70 | 70 | 70
| 54 | Effective binder content (%) | 8.7 | 9.5 | 10.66091 | 11.6 | 5.584531 | 6.486579 | 13.4
| 55 | Air voids (%) as built | 8 | 8 | 8 | 8 | 16 | 16 | 7
| 56 | Total unit weight (pcf) | 144.4 | 143.8 | 143.082264 | 142.6 | 133.6555584 | 132.897024 | 173.5
| 57 | Thermal conductivity asphalt (BTU/hr-ft-F) | 0.63 | 0.63 | 0.63 | 0.63 | 0.63 | 0.63 | 0.63
| 58 | Heat capacity (BTU/lb-F) | 0.31 | 0.31 | 0.31 | 0.31 | 0.31 | 0.31 | 0.31
| 59 | Poisson's Ratio | 0.35 | 0.35 | 0.35 | 0.35 | 0.35 | 0.35 | 0.35
Structure/Thermal Cracking | 63 | Aggregate coefficient of termal contraction | 3.6-12, Details in 52-8.03 (3) | 3.6-12, Details in 52-8.03 (3) | 3.6-12, Details in 52-8.03 (3) | 3.6-12, Details in 52-8.03 (3) | 3.6-12, Details in 52-8.03 (3) | 3.6-12, Details in 52-8.03 (3) | 3.6-12, Details in 52-8.03 (3)
Vincennes
Group/Screen | Number | Input Name |  |  |  |  | Proposed Indiana Value
Structure/Insert Layer After | 42 | Material Type | Asphalt | Asphalt | Asphalt | Asphalt | Asphalt | Asphalt | Asphalt
| 43 | Material | Asphalt concrete (Dense) | Asphalt concrete (Dense) | Asphalt concrete (Dense) | Asphalt concrete (Dense) | Permeable Base (open) | Permeable Base (open) | Asphalt concrete (SMA)
|  | Nominal Maximum Aggregate Size (mm) | 25 | 19 | 12.5 | 9.5 | 25 | 19 | 9.5
Structure/Asphalt Material Properties/Asphalt Mix | 48 | % Passing 3/4", 19.0mm | 83.86667 | 94.95882 | 100 | 100 | 78.6 | 94 | 100
| 49 | % Passing 3/8", 9.5mm | 51.64444 | 66.09412 | 82.95 | 94.03684 | 30.6 | 57.6 | 89.3
| 50 | % Passing #4, 4.75mm | 33.56667 | 42.7 | 53.06875 | 59.03684 | 18.7 | 35.9 | 35
| 51 | % Passing #200 sieve | 4.655556 | 4.917647 | 4.66875 | 5.105263 | 3.6 | 4.6 | 9.5
Structure/Asphalt Material Properties/Asphalt Binder | 52 | Superpave binder grade | Design manual 52-9.02(04) | Design manual 52-9.02(04) | Design manual 52-9.02(04) | Design manual 52-9.02(04) | 76 | 76 | 76/70
Structure/Asphalt Material Properties/Asphalt General | 53 | Reference temperature (F) | 70 | 70 | 70 | 70 | 70 | 70 | 70
| 54 | Effective binder content (%) | 8.7 | 9.5 | 10.66091 | 11.6 | 5.584531 | 6.486579 | 13.4
| 55 | Air voids (%) as built | 8 | 8 | 8 | 8 | 16 | 16 | 7
| 56 | Total unit weight (pcf) | 144.4 | 143.8 | 143.082264 | 142.6 | 133.6555584 | 132.897024 | 173.5
| 57 | Thermal conductivity asphalt (BTU/hr-ft-F) | 0.63 | 0.63 | 0.63 | 0.63 | 0.63 | 0.63 | 0.63
| 58 | Heat capacity (BTU/lb-F) | 0.31 | 0.31 | 0.31 | 0.31 | 0.31 | 0.31 | 0.31
| 59 | Poisson's Ratio | 0.35 | 0.35 | 0.35 | 0.35 | 0.35 | 0.35 | 0.35
Structure/Thermal Cracking | 63 | Aggregate coefficient of termal contraction | 3.6-12, Details in 52-8.03 (3) | 3.6-12, Details in 52-8.03 (3) | 3.6-12, Details in 52-8.03 (3) | 3.6-12, Details in 52-8.03 (3) | 3.6-12, Details in 52-8.03 (3) | 3.6-12, Details in 52-8.03 (3) | 3.6-12, Details in 52-8.03 (3)
Note on C10: Ju Sang Lee: INDOT Design Manual 64, 70, 76(OG), -22; 402.04. LTPPBINDER VER3.1 (QC/QA); Based on site loacation/traffic/speed
Note on C12: Ju Sang Lee: Expressed by volume
Note on C13: Ju Sang Lee: INDOT Specification 401.19
Note on C14: Ju Sang Lee: Bulk Sp. Gravity (ASTM D2726) * Water Unit Weight; Typical range for dense grade is 134-148 pcf
Note on C15: Ju Sang Lee: Typical: 0.44-0.81 (1-37A)
Note on C16: Ju Sang Lee: Typical: 0.22-0.4 (1-37A)
Note on C17: Ju Sang Lee: Table 2.2.15; 2.2.17; 2.2.19
Note on C18: System Technology: Manaul 2.2.38
Note on C29: Ju Sang Lee: INDOT Design Manual 64, 70, 76(OG), -22; 402.04. LTPPBINDER VER3.1 (QC/QA); Based on site loacation/traffic/speed
Note on C31: Ju Sang Lee: Expressed by volume
Note on C32: Ju Sang Lee: INDOT Specification 401.19
Note on C33: Ju Sang Lee: Bulk Sp. Gravity (ASTM D2726) * Water Unit Weight; Typical range for dense grade is 134-148 pcf
Note on C34: Ju Sang Lee: Typical: 0.44-0.81 (1-37A)
Note on C35: Ju Sang Lee: Typical: 0.22-0.4 (1-37A)
Note on C36: Ju Sang Lee: Table 2.2.15; 2.2.17; 2.2.19
Note on C37: System Technology: Manaul 2.2.38
Note on C48: Ju Sang Lee: INDOT Design Manual 64, 70, 76(OG), -22; 402.04. LTPPBINDER VER3.1 (QC/QA); Based on site loacation/traffic/speed
Note on C50: Ju Sang Lee: Expressed by volume
Note on C51: Ju Sang Lee: INDOT Specification 401.19
Note on C52: Ju Sang Lee: Bulk Sp. Gravity (ASTM D2726) * Water Unit Weight; Typical range for dense grade is 134-148 pcf
Note on C53: Ju Sang Lee: Typical: 0.44-0.81 (1-37A)
Note on C54: Ju Sang Lee: Typical: 0.22-0.4 (1-37A)
Note on C55: Ju Sang Lee: Table 2.2.15; 2.2.17; 2.2.19
Note on C56: System Technology: Manaul 2.2.38
Note on C67: Ju Sang Lee: INDOT Design Manual 64, 70, 76(OG), -22; 402.04. LTPPBINDER VER3.1 (QC/QA); Based on site loacation/traffic/speed
Note on C69: Ju Sang Lee: Expressed by volume
Note on C70: Ju Sang Lee: INDOT Specification 401.19
Note on C71: Ju Sang Lee: Bulk Sp. Gravity (ASTM D2726) * Water Unit Weight; Typical range for dense grade is 134-148 pcf
Note on C72: Ju Sang Lee: Typical: 0.44-0.81 (1-37A)
Note on C73: Ju Sang Lee: Typical: 0.22-0.4 (1-37A)
Note on C74: Ju Sang Lee: Table 2.2.15; 2.2.17; 2.2.19
Note on C75: System Technology: Manaul 2.2.38
Note on C86: Ju Sang Lee: INDOT Design Manual 64, 70, 76(OG), -22; 402.04. LTPPBINDER VER3.1 (QC/QA); Based on site loacation/traffic/speed
Note on C88: Ju Sang Lee: Expressed by volume
Note on C89: Ju Sang Lee: INDOT Specification 401.19
Note on C90: Ju Sang Lee: Bulk Sp. Gravity (ASTM D2726) * Water Unit Weight; Typical range for dense grade is 134-148 pcf
Note on C91: Ju Sang Lee: Typical: 0.44-0.81 (1-37A)
Note on C92: Ju Sang Lee: Typical: 0.22-0.4 (1-37A)
Note on C93: Ju Sang Lee: Table 2.2.15; 2.2.17; 2.2.19
Note on C94: System Technology: Manaul 2.2.38
Note on C105: Ju Sang Lee: INDOT Design Manual 64, 70, 76(OG), -22; 402.04. LTPPBINDER VER3.1 (QC/QA); Based on site loacation/traffic/speed
Note on C107: Ju Sang Lee: Expressed by volume
Note on C108: Ju Sang Lee: INDOT Specification 401.19
Note on C109: Ju Sang Lee: Bulk Sp. Gravity (ASTM D2726) * Water Unit Weight; Typical range for dense grade is 134-148 pcf
Note on C110: Ju Sang Lee: Typical: 0.44-0.81 (1-37A)
Note on C111: Ju Sang Lee: Typical: 0.22-0.4 (1-37A)
Note on C112: Ju Sang Lee: Table 2.2.15; 2.2.17; 2.2.19
Note on C113: System Technology: Manaul 2.2.38

## Sheet1
Crawfordsville
Group/Screen | Number | Input Name |  |  |  |  | Proposed Indiana Value |  |  | Status of input | Comments
Structure/Insert Layer After | 42 | Material Type | Asphalt | Asphalt | Asphalt | Asphalt | Asphalt | Asphalt | Asphalt | Critical and Important
| 43 | Material | Asphalt concrete (Dense) | Asphalt concrete (Dense) | Asphalt concrete (Dense) | Asphalt concrete (Dense) | Asphalt permeable base (open) | Asphalt permeable base (open) | Asphalt concrete (SMA) | Critical and Important | Inputs for SMA, Polymer-modified asphalt, open-graded friction course, etc should be combined with dense HMA inputs.
|  | Nominal Maximum Aggregate Size (mm) | 25 | 19 | 12.5 | 9.5 | 25 | 19 | 9.5 | None
Structure/Asphalt Material Properties/Asphalt Mix | 48 | Cumulative % retained on 3/4", 19.0mm | 16.17657 | 3.292229 | 100 | 0 | 21.4 | 6 | 0 | Critical and Important
| 49 | Cumulative % retained on 3/8", 9.5mm | 42.06029 | 30.80434 | 82.95 | 5 | 69.4 | 42.4 | 10.7 | Critical and Important
| 50 | Cumulative % retained on #4, 4.75mm | 61.79781 | 56.70651 | 53.06875 | 35.51591 | 81.3 | 64.1 | 65 | Critical and Important
| 51 | % Passing #200 sieve | 4.36981 | 4.809714 | 4.66875 | 4.868182 | 3.6 | 4.6 | 9.5 | Critical and Important
Structure/Asphalt Material Properties/Asphalt Binder | 52 | Superpave binder grade | Design manual 52-9.02(04) | Design manual 52-9.02(04) | Design manual 52-9.02(04) | Design manual 52-9.02(04) | 76 | 76 | 76/70 | Critical and Important
Structure/Asphalt Material Properties/Asphalt General | 53 | Reference temperature (F) | 70 | 70 | 70 | 70 | 70 | 70 | 70 | Critical and Important
| 54 | Effective binder content (%) | 8.7 | 9.5 | 10.66091 | 11.6 | 5.584531 | 6.486579 | 13.4 | Critical and Important
| 55 | Air voids (%) as built | 8 | 8 | 8 | 8 | 16 | 16 | 7 | Critical and Important
| 56 | Total unit weight (pcf) | 144.4 | 143.8 | 143.082264 | 142.6 | 133.6555584 | 132.897024 | 173.5 | Critical and Important
| 57 | Thermal conductivity asphalt (BTU/hr-ft-F) | 0.63 | 0.63 | 0.63 | 0.63 | 0.63 | 0.63 | 0.63 | Critical and Important
| 58 | Heat capacity (BTU/lb-F) | 0.31 | 0.31 | 0.31 | 0.31 | 0.31 | 0.31 | 0.31 | Critical and Important
| 59 | Poisson's Ratio | 0.35 | 0.35 | 0.35 | 0.35 | 0.4 | 0.4 | 0.4 | Critical and Important
Structure/Thermal Cracking | 63 | Aggregate coefficient of termal contraction | 3.6-12, Details in 52-8.03 (3) | 3.6-12, Details in 52-8.03 (3) | 3.6-12, Details in 52-8.03 (3) | 3.6-12, Details in 52-8.03 (3) | 3.6-12, Details in 52-8.03 (3) | 3.6-12, Details in 52-8.03 (3) | 3.6-12, Details in 52-8.03 (3) | Critical and Important
Fort Wayne
Group/Screen | Number | Input Name |  |  |  |  | Proposed Indiana Value |  |  | Status of Input | Comments
Structure/Insert Layer After | 42 | Material Type | Asphalt | Asphalt | Asphalt | Asphalt | Asphalt | Asphalt | Asphalt | Option
| 43 | Material | Asphalt concrete (Dense) | Asphalt concrete (Dense) | Asphalt concrete (Dense) | Asphalt concrete (Dense) | Permeable Base (open) | Permeable Base (open) | Asphalt concrete (SMA) | Option
|  | Nominal Maximum Aggregate Size (mm) | 25 | 19 | 12.5 | 9.5 | 25 | 19 | 9.5 | None
Structure/Asphalt Material Properties/Asphalt Mix | 48 | Cumulative % retained on 3/4", 19.0mm | 17.27143 | 4.405556 | 100 | 0 | 21.4 | 6 | 0 | Critical and Important
| 49 | Cumulative % retained on 3/8", 9.5mm | 49.3 | 35.0037 | 82.95 | 4.931429 | 69.4 | 42.4 | 10.7 | Critical and Important
| 50 | Cumulative % retained on #4, 4.75mm | 65.66905 | 54.88889 | 53.06875 | 37.15714 | 81.3 | 64.1 | 65 | Critical and Important
| 51 | % Passing #200 sieve | 4.109524 | 4.592593 | 4.66875 | 4.45 | 3.6 | 4.6 | 9.5 | Critical and Important
Structure/Asphalt Material Properties/Asphalt Binder | 52 | Superpave binder grade | Design manual 52-9.02(04) | Design manual 52-9.02(04) | Design manual 52-9.02(04) | Design manual 52-9.02(04) | 76 | 76 | 76/70 | Critical and Important
Structure/Asphalt Material Properties/Asphalt General | 53 | Reference temperature (F) | 70 | 70 | 70 | 11.88726 | 70 | 70 | 70 | Critical and Important
| 54 | Effective binder content (%) | 8.7 | 9.5 | 10.66091 | 11.6 | 5.584531 | 6.486579 | 13.4 | Critical and Important
| 55 | Air voids (%) as built | 8 | 8 | 8 | 8 | 16 | 16 | 7 | Critical and Important
| 56 | Total unit weight (pcf) | 144.4 | 143.8 | 143.082264 | 142.6 | 133.6555584 | 132.897024 | 173.5 | Critical and Important
| 57 | Thermal conductivity asphalt (BTU/hr-ft-F) | 0.63 | 0.63 | 0.63 | 0.63 | 0.63 | 0.63 | 0.63 | Critical and Important
| 58 | Heat capacity (BTU/lb-F) | 0.31 | 0.31 | 0.31 | 0.31 | 0.31 | 0.31 | 0.31 | Critical and Important
| 59 | Poisson's Ratio | 0.35 | 0.35 | 0.35 | 0.35 | 0.4 | 0.4 | 0.4 | Critical and Important
Structure/Thermal Cracking | 63 | Aggregate coefficient of termal contraction | 3.6-12, Details in 52-8.03 (3) | 3.6-12, Details in 52-8.03 (3) | 3.6-12, Details in 52-8.03 (3) | 3.6-12, Details in 52-8.03 (3) | 3.6-12, Details in 52-8.03 (3) | 3.6-12, Details in 52-8.03 (3) | 3.6-12, Details in 52-8.03 (3) | Critical and Important
Greenfield
Group/Screen | Number | Input Name |  |  |  |  | Proposed Indiana Value |  |  | Status of Input | Comments
Structure/Insert Layer After | 42 | Material Type | Asphalt | Asphalt | Asphalt | Asphalt | Asphalt | Asphalt | Asphalt | Option
| 43 | Material | Asphalt concrete (Dense) | Asphalt concrete (Dense) | Asphalt concrete (Dense) | Asphalt concrete (Dense) | Permeable Base (open) | Permeable Base (open) | Asphalt concrete (SMA) | Option
|  | Nominal Maximum Aggregate Size (mm) | 25 | 19 | 12.5 | 9.5 | 25 | 19 | 9.5 | None
Structure/Asphalt Material Properties/Asphalt Mix | 48 | Cumulative % retained on 3/4", 19.0mm | 14.7525 | 3.596667 | 100 | 0 | 21.4 | 6 | 0 | Critical and Important
| 49 | Cumulative % retained on 3/8", 9.5mm | 39.215 | 29.75333 | 82.95 | 5.135714 | 69.4 | 42.4 | 10.7 | Critical and Important
| 50 | Cumulative % retained on #4, 4.75mm | 61.5225 | 55.12 | 53.06875 | 37.37571 | 81.3 | 64.1 | 65 | Critical and Important
| 51 | % Passing #200 sieve | 4.6025 | 4.745 | 4.66875 | 4.52 | 3.6 | 4.6 | 9.5 | Critical and Important
Structure/Asphalt Material Properties/Asphalt Binder | 52 | Superpave binder grade | Design manual 52-9.02(04) | Design manual 52-9.02(04) | Design manual 52-9.02(04) | Design manual 52-9.02(04) | 76 | 76 | 76/70 | Critical and Important
Structure/Asphalt Material Properties/Asphalt General | 53 | Reference temperature (F) | 70 | 70 | 70 | 70 | 70 | 70 | 70 | Critical and Important
| 54 | Effective binder content (%) | 8.7 | 9.5 | 10.66091 | 11.6 | 5.584531 | 6.486579 | 13.4 | Critical and Important
| 55 | Air voids (%) as built | 8 | 8 | 8 | 8 | 16 | 16 | 7 | Critical and Important
| 56 | Total unit weight (pcf) | 144.4 | 143.8 | 143.082264 | 142.6 | 133.6555584 | 132.897024 | 173.5 | Critical and Important
| 57 | Thermal conductivity asphalt (BTU/hr-ft-F) | 0.63 | 0.63 | 0.63 | 0.63 | 0.63 | 0.63 | 0.63 | Critical and Important
| 58 | Heat capacity (BTU/lb-F) | 0.31 | 0.31 | 0.31 | 0.31 | 0.31 | 0.31 | 0.31 | Critical and Important
| 59 | Poisson's Ratio | 0.35 | 0.35 | 0.35 | 0.35 | 0.4 | 0.4 | 0.4 | Critical and Important
Structure/Thermal Cracking | 63 | Aggregate coefficient of termal contraction | 3.6-12, Details in 52-8.03 (3) | 3.6-12, Details in 52-8.03 (3) | 3.6-12, Details in 52-8.03 (3) | 3.6-12, Details in 52-8.03 (3) | 3.6-12, Details in 52-8.03 (3) | 3.6-12, Details in 52-8.03 (3) | 3.6-12, Details in 52-8.03 (3) | Critical and Important
LaPorte
Group/Screen | Number | Input Name |  |  |  |  | Proposed Indiana Value |  |  | Status of Input | Comments
Structure/Insert Layer After | 42 | Material Type | Asphalt | Asphalt | Asphalt | Asphalt | Asphalt | Asphalt | Asphalt | Option
| 43 | Material | Asphalt concrete (Dense) | Asphalt concrete (Dense) | Asphalt concrete (Dense) | Asphalt concrete (Dense) | Permeable Base (open) | Permeable Base (open) | Asphalt concrete (SMA) | Option
|  | Nominal Maximum Aggregate Size (mm) | 25 | 19 | 12.5 | 9.5 | 25 | 19 | 9.5 | None
Structure/Asphalt Material Properties/Asphalt Mix | 48 | Cumulative % retained on 3/4", 19.0mm | 12.63913 | 4.707407 | 100 | 0 | 21.4 | 6 | 0 | Critical and Important
| 49 | Cumulative % retained on 3/8", 9.5mm | 39.86087 | 30.31852 | 82.95 | 6.94359 | 69.4 | 42.4 | 10.7 | Critical and Important
| 50 | Cumulative % retained on #4, 4.75mm | 58.55217 | 52.64815 | 53.06875 | 40.52051 | 81.3 | 64.1 | 65 | Critical and Important
| 51 | % Passing #200 sieve | 4.586957 | 4.959259 | 4.66875 | 5.048718 | 3.6 | 4.6 | 9.5 | Critical and Important
Structure/Asphalt Material Properties/Asphalt Binder | 52 | Superpave binder grade | Design manual 52-9.02(04) | Design manual 52-9.02(04) | Design manual 52-9.02(04) | Design manual 52-9.02(04) | 76 | 76 | 76/70 | Critical and Important
Structure/Asphalt Material Properties/Asphalt General | 53 | Reference temperature (F) | 70 | 70 | 70 | 70 | 70 | 70 | 70 | Critical and Important
| 54 | Effective binder content (%) | 8.7 | 9.5 | 10.66091 | 11.6 | 5.584531 | 6.486579 | 13.4 | Critical and Important
| 55 | Air voids (%) as built | 8 | 8 | 8 | 8 | 16 | 16 | 7 | Critical and Important
| 56 | Total unit weight (pcf) | 144.4 | 143.8 | 143.082264 | 142.6 | 133.6555584 | 132.897024 | 173.5 | Critical and Important
| 57 | Thermal conductivity asphalt (BTU/hr-ft-F) | 0.63 | 0.63 | 0.63 | 0.63 | 0.63 | 0.63 | 0.63 | Critical and Important
| 58 | Heat capacity (BTU/lb-F) | 0.31 | 0.31 | 0.31 | 0.31 | 0.31 | 0.31 | 0.31 | Critical and Important
| 59 | Poisson's Ratio | 0.35 | 0.35 | 0.35 | 0.35 | 0.4 | 0.4 | 0.4 | Critical and Important
Structure/Thermal Cracking | 63 | Aggregate coefficient of termal contraction | 3.6-12, Details in 52-8.03 (3) | 3.6-12, Details in 52-8.03 (3) | 3.6-12, Details in 52-8.03 (3) | 3.6-12, Details in 52-8.03 (3) | 3.6-12, Details in 52-8.03 (3) | 3.6-12, Details in 52-8.03 (3) | 3.6-12, Details in 52-8.03 (3) | Critical and Important
Seymour
Group/Screen | Number | Input Name |  |  |  |  | Proposed Indiana Value |  |  | Status of Input | Comments
Structure/Insert Layer After | 42 | Material Type | Asphalt | Asphalt | Asphalt | Asphalt | Asphalt | Asphalt | Asphalt | Option
| 43 | Material | Asphalt concrete (Dense) | Asphalt concrete (Dense) | Asphalt concrete (Dense) | Asphalt concrete (Dense) | Permeable Base (open) | Permeable Base (open) | Asphalt concrete (SMA) | Option
|  | Nominal Maximum Aggregate Size (mm) | 25 | 19 | 12.5 | 9.5 | 25 | 19 | 9.5 | None
Structure/Asphalt Material Properties/Asphalt Mix | 48 | Cumulative % retained on 3/4", 19.0mm | 15.33023 | 4.459756 | 100 | 0 | 21.4 | 6 | 0 | Critical and Important
| 49 | Cumulative % retained on 3/8", 9.5mm | 45.82791 | 31.17805 | 82.95 | 6.073239 | 69.4 | 42.4 | 10.7 | Critical and Important
| 50 | Cumulative % retained on #4, 4.75mm | 63.40233 | 57.97317 | 53.06875 | 37.89577 | 81.3 | 64.1 | 65 | Critical and Important
| 51 | % Passing #200 sieve | 3.930233 | 3.92439 | 4.66875 | 4.422535 | 3.6 | 4.6 | 9.5 | Critical and Important
Structure/Asphalt Material Properties/Asphalt Binder | 52 | Superpave binder grade | Design manual 52-9.02(04) | Design manual 52-9.02(04) | Design manual 52-9.02(04) | Design manual 52-9.02(04) | 76 | 76 | 76/70 | Critical and Important
Structure/Asphalt Material Properties/Asphalt General | 53 | Reference temperature (F) | 70 | 70 | 70 | 70 | 70 | 70 | 70 | Critical and Important
| 54 | Effective binder content (%) | 8.7 | 9.5 | 10.66091 | 11.6 | 5.584531 | 6.486579 | 13.4 | Critical and Important
| 55 | Air voids (%) as built | 8 | 8 | 8 | 8 | 16 | 16 | 7 | Critical and Important
| 56 | Total unit weight (pcf) | 144.4 | 143.8 | 143.082264 | 142.6 | 133.6555584 | 132.897024 | 173.5 | Critical and Important
| 57 | Thermal conductivity asphalt (BTU/hr-ft-F) | 0.63 | 0.63 | 0.63 | 0.63 | 0.63 | 0.63 | 0.63 | Critical and Important
| 58 | Heat capacity (BTU/lb-F) | 0.31 | 0.31 | 0.31 | 0.31 | 0.31 | 0.31 | 0.31 | Critical and Important
| 59 | Poisson's Ratio | 0.35 | 0.35 | 0.35 | 0.35 | 0.4 | 0.4 | 0.4 | Critical and Important
Structure/Thermal Cracking | 63 | Aggregate coefficient of termal contraction | 3.6-12, Details in 52-8.03 (3) | 3.6-12, Details in 52-8.03 (3) | 3.6-12, Details in 52-8.03 (3) | 3.6-12, Details in 52-8.03 (3) | 3.6-12, Details in 52-8.03 (3) | 3.6-12, Details in 52-8.03 (3) | 3.6-12, Details in 52-8.03 (3) | Critical and Important
Vincennes
Group/Screen | Number | Input Name |  |  |  |  | Proposed Indiana Value |  |  | Status of Input | Comments
Structure/Insert Layer After | 42 | Material Type | Asphalt | Asphalt | Asphalt | Asphalt | Asphalt | Asphalt | Asphalt | Option
| 43 | Material | Asphalt concrete (Dense) | Asphalt concrete (Dense) | Asphalt concrete (Dense) | Asphalt concrete (Dense) | Permeable Base (open) | Permeable Base (open) | Asphalt concrete (SMA) | Option
|  | Nominal Maximum Aggregate Size (mm) | 25 | 19 | 12.5 | 9.5 | 25 | 19 | 9.5 | None
Structure/Asphalt Material Properties/Asphalt Mix | 48 | Cumulative % retained on 3/4", 19.0mm | 16.13333 | 5.041176 | 100 | 0 | 21.4 | 6 | 0 | Critical and Important
| 49 | Cumulative % retained on 3/8", 9.5mm | 48.35556 | 33.90588 | 82.95 | 5.963158 | 69.4 | 42.4 | 10.7 | Critical and Important
| 50 | Cumulative % retained on #4, 4.75mm | 66.43333 | 57.3 | 53.06875 | 40.96316 | 81.3 | 64.1 | 65 | Critical and Important
| 51 | % Passing #200 sieve | 4.655556 | 4.917647 | 4.66875 | 5.105263 | 3.6 | 4.6 | 9.5 | Critical and Important
Structure/Asphalt Material Properties/Asphalt Binder | 52 | Superpave binder grade | Design manual 52-9.02(04) | Design manual 52-9.02(04) | Design manual 52-9.02(04) | Design manual 52-9.02(04) | 76 | 76 | 76/70 | Critical and Important
Structure/Asphalt Material Properties/Asphalt General | 53 | Reference temperature (F) | 70 | 70 | 70 | 70 | 70 | 70 | 70 | Critical and Important
| 54 | Effective binder content (%) | 8.7 | 9.5 | 10.66091 | 11.6 | 5.584531 | 6.486579 | 13.4 | Critical and Important
| 55 | Air voids (%) as built | 8 | 8 | 8 | 8 | 16 | 16 | 7 | Critical and Important
| 56 | Total unit weight (pcf) | 144.4 | 143.8 | 143.082264 | 142.6 | 133.6555584 | 132.897024 | 173.5 | Critical and Important
| 57 | Thermal conductivity asphalt (BTU/hr-ft-F) | 0.63 | 0.63 | 0.63 | 0.63 | 0.63 | 0.63 | 0.63 | Critical and Important
| 58 | Heat capacity (BTU/lb-F) | 0.31 | 0.31 | 0.31 | 0.31 | 0.31 | 0.31 | 0.31 | Critical and Important
| 59 | Poisson's Ratio | 0.35 | 0.35 | 0.35 | 0.35 | 0.4 | 0.4 | 0.4 | Critical and Important
Structure/Thermal Cracking | 63 | Aggregate coefficient of termal contraction | 3.6-12, Details in 52-8.03 (3) | 3.6-12, Details in 52-8.03 (3) | 3.6-12, Details in 52-8.03 (3) | 3.6-12, Details in 52-8.03 (3) | 3.6-12, Details in 52-8.03 (3) | 3.6-12, Details in 52-8.03 (3) | 3.6-12, Details in 52-8.03 (3) | Critical and Important
Note on C10: Ju Sang Lee: INDOT Design Manual 64, 70, 76(OG), -22; 402.04. LTPPBINDER VER3.1 (QC/QA); Based on site loacation/traffic/speed
Note on C12: Ju Sang Lee: Expressed by volume
Note on C13: Ju Sang Lee: INDOT Specification 401.19
Note on C14: Ju Sang Lee: Bulk Sp. Gravity (ASTM D2726) * Water Unit Weight; Typical range for dense grade is 134-148 pcf
Note on C15: Ju Sang Lee: Typical: 0.44-0.81 (1-37A)
Note on C16: Ju Sang Lee: Typical: 0.22-0.4 (1-37A)
Note on C17: Ju Sang Lee: Table 2.2.15; 2.2.17; 2.2.19
Note on C18: System Technology: Manaul 2.2.38
Note on C29: Ju Sang Lee: INDOT Design Manual 64, 70, 76(OG), -22; 402.04. LTPPBINDER VER3.1 (QC/QA); Based on site loacation/traffic/speed
Note on C31: Ju Sang Lee: Expressed by volume
Note on C32: Ju Sang Lee: INDOT Specification 401.19
Note on C33: Ju Sang Lee: Bulk Sp. Gravity (ASTM D2726) * Water Unit Weight; Typical range for dense grade is 134-148 pcf
Note on C34: Ju Sang Lee: Typical: 0.44-0.81 (1-37A)
Note on C35: Ju Sang Lee: Typical: 0.22-0.4 (1-37A)
Note on C36: Ju Sang Lee: Table 2.2.15; 2.2.17; 2.2.19
Note on C37: System Technology: Manaul 2.2.38
Note on C48: Ju Sang Lee: INDOT Design Manual 64, 70, 76(OG), -22; 402.04. LTPPBINDER VER3.1 (QC/QA); Based on site loacation/traffic/speed
Note on C50: Ju Sang Lee: Expressed by volume
Note on C51: Ju Sang Lee: INDOT Specification 401.19
Note on C52: Ju Sang Lee: Bulk Sp. Gravity (ASTM D2726) * Water Unit Weight; Typical range for dense grade is 134-148 pcf
Note on C53: Ju Sang Lee: Typical: 0.44-0.81 (1-37A)
Note on C54: Ju Sang Lee: Typical: 0.22-0.4 (1-37A)
Note on C55: Ju Sang Lee: Table 2.2.15; 2.2.17; 2.2.19
Note on C56: System Technology: Manaul 2.2.38
Note on C67: Ju Sang Lee: INDOT Design Manual 64, 70, 76(OG), -22; 402.04. LTPPBINDER VER3.1 (QC/QA); Based on site loacation/traffic/speed
Note on C69: Ju Sang Lee: Expressed by volume
Note on C70: Ju Sang Lee: INDOT Specification 401.19
Note on C71: Ju Sang Lee: Bulk Sp. Gravity (ASTM D2726) * Water Unit Weight; Typical range for dense grade is 134-148 pcf
Note on C72: Ju Sang Lee: Typical: 0.44-0.81 (1-37A)
Note on C73: Ju Sang Lee: Typical: 0.22-0.4 (1-37A)
Note on C74: Ju Sang Lee: Table 2.2.15; 2.2.17; 2.2.19
Note on C75: System Technology: Manaul 2.2.38
Note on C86: Ju Sang Lee: INDOT Design Manual 64, 70, 76(OG), -22; 402.04. LTPPBINDER VER3.1 (QC/QA); Based on site loacation/traffic/speed
Note on C88: Ju Sang Lee: Expressed by volume
Note on C89: Ju Sang Lee: INDOT Specification 401.19
Note on C90: Ju Sang Lee: Bulk Sp. Gravity (ASTM D2726) * Water Unit Weight; Typical range for dense grade is 134-148 pcf
Note on C91: Ju Sang Lee: Typical: 0.44-0.81 (1-37A)
Note on C92: Ju Sang Lee: Typical: 0.22-0.4 (1-37A)
Note on C93: Ju Sang Lee: Table 2.2.15; 2.2.17; 2.2.19
Note on C94: System Technology: Manaul 2.2.38
Note on C105: Ju Sang Lee: INDOT Design Manual 64, 70, 76(OG), -22; 402.04. LTPPBINDER VER3.1 (QC/QA); Based on site loacation/traffic/speed
Note on C107: Ju Sang Lee: Expressed by volume
Note on C108: Ju Sang Lee: INDOT Specification 401.19
Note on C109: Ju Sang Lee: Bulk Sp. Gravity (ASTM D2726) * Water Unit Weight; Typical range for dense grade is 134-148 pcf
Note on C110: Ju Sang Lee: Typical: 0.44-0.81 (1-37A)
Note on C111: Ju Sang Lee: Typical: 0.22-0.4 (1-37A)
Note on C112: Ju Sang Lee: Table 2.2.15; 2.2.17; 2.2.19
Note on C113: System Technology: Manaul 2.2.38