## QPL
Indiana Department Of Transportation
Qualified Product List
List Name: PCC Admixtures and Admixture Systems
Report Date: 03/05/2026
Material Code(s): 912M00010 to 912M00100
Specification Reference: 912.03
General Comments *For Air-Entraining Admixtures (AEA) Only: The dosage of AEA may be outside of limits shown as needed. For Type F Admixtures Only: The dosage at which a HRW admixture meets the performance requirments in ASTM C 494 with a specific cement may be higher or lower when tested with different concrete ingredients and proportions (ACI 212.3R Chapter 6). An adjusted dosage rate of Type F admixture will be permitted based on a trial batch conducted by the ready mix concrete producer. Dosage rates outside of the ranges shown shall be noted in the remarks on CMDS.
Material Code | Admixture Type | SM Source ID | AWP Source ID | Source Name | Product Name | Approval Number | Addition Rate (fl oz/ 100 lbs cementitious) | Comments
912M00100 | AEA | 8278 | PCAM08278 | Chryso | AIRALON 7000 | W218600 | 0.5 TO 3.0*
912M00100 | AEA | 8278 | PCAM08278 | Chryso | CHRYSO AIR 260 | W118611 | 0.25 TO 5.0*
912M00100 | AEA | 8278 | PCAM08278 | Chryso | CHRYSO AIR 260 ULTRA | W158668 | 0.2 TO 5.0*
912M00100 | AEA | 8278 | PCAM08278 | Chryso | DARAVAIR 1400 | W028617 | 0.5 TO 3.0*
912M00100 | AEA | 8278 | PCAM08278 | Chryso | DAREX AEA ED | W208601 | 0.5 TO 5.0*
912M00100 | AEA | 8278 | PCAM08278 | Chryso | DAREX II AEA | W028619 | 0.2 TO 7.5*
912M00100 | AEA | 8278 | PCAM08278 | Chryso | CHRYSO TERAPAVE AEA | W088613 | 0.5 TO 3.0*
912M00100 | AEA | 8284 | PCAM08284 | Darcole Products, Inc. | DARECOLE SYNTHETIC AIR 112 (DSA 112) | W258600 | 0.25 TO 4.0*
912M00100 | AEA | 8285 | PCAM08285 | E5 Incorporated | E5 AIR | W260025 | 0.1 TO 6.0
912M00100 | AEA | 8268 | PCAM08268 | The Euclid Chemical Co. | EUCON AIR MAC6 | W168660 | 0.1 TO 4.0*
912M00100 | AEA | 8268 | PCAM08268 | The Euclid Chemical Co. | EUCON AIR MAC12 | W158661 | 0.1 TO 4.0*
912M00100 | AEA | 8268 | PCAM08268 | The Euclid Chemical Co. | EUCON AEA-92 | W028605 | 0.1 TO 4.0*
912M00100 | AEA | 8268 | PCAM08268 | The Euclid Chemical Co. | EUCON AEA-92S | W118630 | 0.5 TO 2.0*
912M00100 | AEA | 8296 | PCAM08296 | Fritz-Pak Corp. | AIR PLUS | W188600 | 0.5 TO 2.5*
912M00100 | AEA | 8296 | PCAM08296 | Fritz-Pak Corp. | SUPER AIR PLUS | W188601 | 0.25 TO 1.25*
912M00100 | AEA | PCAM09588 | PCAM09588 | Krete Industries | KRETE AIR 80 | W258609 | 0.25 TO 6.0* |  |  |  |  | 105
912M00100 | AEA | 9581 | PCAM09581 | Mapei Corporation | MAPEAIR SA | W198605 | 0.2 TO 2.0* | Formerly POLYCHEM SA
912M00100 | AEA | 9581 | PCAM09581 | Mapei Corporation | MAPEAIR SA 50 | W198606 | 0.5 TO 3.0* | Formerly POLYCHEM SA 50
912M00100 | AEA | 8265 | PCAM08265 | Master Builders Solutions, LLC | MASTERAIR AE 90 | W028608 | 0.25 TO 4.0*
912M00100 | AEA | 8265 | PCAM08265 | Master Builders Solutions, LLC | MASTERAIR AE 200 | W028611 | 0.125 TO 4.0*
912M00100 | AEA | 8265 | PCAM08265 | Master Builders Solutions, LLC | MASTERAIR AE 400 | W078612 | 0.25 TO 4.0*
912M00100 | AEA | 8265 | PCAM08265 | Master Builders Solutions, LLC | MASTERAIR VR 10 | W028610 | 0.25 TO 4.0*
912M00100 | AEA | 8279 | PCAM08279 | Premiere Concrete Admixtures, LLC | CONAIR | W088635 | 0.2 TO 3.0*
912M00100 | AEA | 8279 | PCAM08279 | Premiere Concrete Admixtures, LLC | CONAIR X | W158610 | 0.5 TO 3.0*
912M00100 | AEA | 8279 | PCAM08279 | Premiere Concrete Admixtures, LLC | CONAIR 260 | W088623 | 0.2 TO 3.0*
912M00100 | AEA | 8272 | PCAM08272 | Russtech Inc. | RAE-260 | W168611 | 0.5 TO 2.0*
912M00100 | AEA | 8272 | PCAM08272 | Russtech Inc. | RSA-10 | W028614 | 0.5 TO 4.0*
912M00100 | AEA | 9514 | PCAM09514 | Sika Corporation | SIKA AEA-14 | W078634 | 1.0 TO 3.0*
912M00100 | AEA | 9514 | PCAM09514 | Sika Corporation | SIKA AIR-260 | W128603 | 0.1 TO 6.0*
912M00100 | AEA | 9514 | PCAM09514 | Sika Corporation | SIKA AIR-360 | W128604 | 0.1 TO 6.0*
912M00100 | AEA | 9514 | PCAM09514 | Sika Corporation | SIKACONTROL AIR-160 | W228609 | 0.1 TO 6.0*
912M00010 | A | 8278 | PCAM08278 | Chryso | CHRYSO ADVA 140M | W098610 | 5.0 TO 9.0
912M00010 | A | 8278 | PCAM08278 | Chryso | CHRYSO ADVA 198 | W178625 | 3.0 TO 6.0
912M00010 | A | 8278 | PCAM08278 | Chryso | CHRYSO ADVA CAST 575 | W188611 | 1.5 TO 3.0
912M00010 | A | 8278 | PCAM08278 | Chryso | CHRYSO ADVA CAST 600 | W188612 | 1.5 TO 3.0
912M00010 | A | 8278 | PCAM08278 | Chryso | CHRYSO ENVIROMIX 159 | W118626 | 3.0 TO 14.0
912M00010 | A | 8278 | PCAM08278 | Chryso | CHRYSO ENVIROMIX 310 | W238602 | 2.0 TO 6.0
912M00010 | A | 8278 | PCAM08278 | Chryso | CHRYSO ENVIROMIX 350 | W158669 | 3.0 TO 10.0
912M00010 | A | 8278 | PCAM08278 | Chryso | CHRYSO FLUID OPTIMA 256 EMX | W118629 | 2.0 TO 7.0
912M00010 | A | 8278 | PCAM08278 | Chryso | CHRYSO FLUID OPTIMA 258 EMX | W148621 | 2.0 TO 7.0
912M00010 | A | 8278 | PCAM08278 | Chryso | CHRYSO OPTIMA 249 | W208606 | 2.0 TO 5.0
912M00010 | A | 8278 | PCAM08278 | Chryso | CHRYSO OPTIMA 1240 | W258602 | 2.0 TO 6.0
912M00010 | A | 8278 | PCAM08278 | Chryso | CHRYSO QUAD 842 | W228611 | 2.0 TO 10.0
912M00010 | A | 8278 | PCAM08278 | Chryso | CHRYSO QUAD 940 | W258603 | 2.0 TO 8.0
912M00010 | A | 8278 | PCAM08278 | Chryso | CHRYSO CONCERA SA8080 | W198619 | 2.0 TO 8.0
912M00010 | A | 8278 | PCAM08278 | Chryso | CHRYSO MIRA 62 | W098612 | 2.0 TO 6.0
912M00010 | A | 8278 | PCAM08278 | Chryso | CHRYSO MIRA 110 | W108613 | 3.0 TO 9.0
912M00010 | A | 8278 | PCAM08278 | Chryso | WRDA 82 | W028296 | 3.0 TO 5.0
912M00010 | A | 8278 | PCAM08278 | Chryso | CHRYSO ZYLA 630 | W098651 | 0.5 TO 5.0
912M00010 | A | 8284 | PCAM08284 | Darcole Products, Inc. | DARCOLE WATER REDUCER 385 (DWR 385) | W248608 | 3.0 TO 6.0
912M00010 | A | 8284 | PCAM08284 | Darcole Products, Inc. | DARNLOK 785 (DNL785) | W218603 | 6.0 TO 12.0
912M00010 | A | 8268 | PCAM08268 | The Euclid Chemical Co. | EUCON A+ | W028628 | 3.0 TO 18.0
912M00010 | A | 8268 | PCAM08268 | The Euclid Chemical Co. | EUCON MR | W028631 | 4.0 TO 10.0
912M00010 | A | 8268 | PCAM08268 | The Euclid Chemical Co. | EUCON SE | W188610 | 2.0 TO 4.0
912M00010 | A | 8268 | PCAM08268 | The Euclid Chemical Co. | EUCON WR | W148620 | 2.0 TO 6.0
912M00010 | A | 8268 | PCAM08268 | The Euclid Chemical Co. | EUCON WRX | W228604 | 5.0 TO 7.0
912M00010 | A | 8268 | PCAM08268 | The Euclid Chemical Co. | EUCON WR-91 | W028630 | 2.0 TO 6.0
912M00010 | A | 8268 | PCAM08268 | The Euclid Chemical Co. | EUCON X15 | W238603 | 4.0 TO 8.0
912M00010 | A | 8268 | PCAM08268 | The Euclid Chemical Co. | PLASTOL 6420 | W218606 | 2.0 TO 5.0
912M00010 | A | 8268 | PCAM08268 | The Euclid Chemical Co. | PLASTOL 6425 | W178620 | 3.0 TO 6.0
912M00010 | A | 8268 | PCAM08268 | The Euclid Chemical Co. | PLASTOL RX10 | W260026 | 2.0 TO 7.0
912M00010 | A | PCAM09588 | PCAM09588 | Krete Industries | KRETE SUPERPLAST 700 | W258606 | 3.0 TO 8.0
912M00010 | A | 9581 | PCAM09581 | Mapei Corporation | DYNAMON SX | W208604 | 2.0 TO 5.0
912M00010 | A | 9581 | PCAM09581 | Mapei Corporation | DYNAMON SX 37 | W248605 | 1.0 TO 11.0
912M00010 | A | 9581 | PCAM09581 | Mapei Corporation | MAPECUBE 60 | W260027 | 7.0 TO 14.0
912M00010 | A | 9581 | PCAM09581 | Mapei Corporation | MAPEPLAST KB-1200 | W198608 | 3.0 TO 12.0 | Formerly KB-1200
912M00010 | A | 9581 | PCAM09581 | Mapei Corporation | MAPEPLAST PAVER PLUS | W198609 | 2.0 TO 8.0 | Formerly POLYCHEM PAVER PLUS
912M00010 | A | 9581 | PCAM09581 | Mapei Corporation | MAPEPLAST 400 NC | W208668 | 3.0 TO 8.0 | Formerly POLYCHEM 400 NC
912M00010 | A | 9581 | PCAM09581 | Mapei Corporation | MAPEPLAST 440 NS | W260028 | 2.0 TO 5.0
912M00010 | A | 8265 | PCAM08265 | Master Builders Solutions, LLC | MASTEREASE 5000 | W248604 | 2.0 TO 5.0
912M00010 | A | 8265 | PCAM08265 | Master Builders Solutions, LLC | MASTERGLENIUM 7500 | W088215 | 2.0 TO 3.0
912M00010 | A | 8265 | PCAM08265 | Master Builders Solutions, LLC | MASTERGLENIUM 7511 | W118625 | 2.0 TO 5.0
912M00010 | A | 8265 | PCAM08265 | Master Builders Solutions, LLC | MASTERGLENIUM 7920 | W228610 | 2.0 TO 3.5
912M00010 | A | 8265 | PCAM08265 | Master Builders Solutions, LLC | MASTERGLENIUM 7925 | W228606 | 2.0 TO 4.0
912M00010 | A | 8265 | PCAM08265 | Master Builders Solutions, LLC | MASTERGLENIUM 7960 | W248602 | 2.0 TO 8.0
912M00010 | A | 8265 | PCAM08265 | Master Builders Solutions, LLC | MASTERPOLYHEED 900 | W038611 | 3.0 TO 15.0
912M00010 | A | 8265 | PCAM08265 | Master Builders Solutions, LLC | MASTERPOLYHEED 997 | W028634 | 3.0 TO 6.0
912M00010 | A | 8265 | PCAM08265 | Master Builders Solutions, LLC | MASTERPOLYHEED 1020 | W048600 | 3.0 TO 5.0
912M00010 | A | 8265 | PCAM08265 | Master Builders Solutions, LLC | MASTERPOZZOLITH 80 | W048636 | 3.0 TO 5.0
912M00010 | A | 8265 | PCAM08265 | Master Builders Solutions, LLC | MASTERPOZZOLITH 700 | W128630 | 3.0 TO 5.0
912M00010 | A | 8265 | PCAM08265 | Master Builders Solutions, LLC | MASTER X-SEED 66 | W228602 | 4.0 TO 15.0
912M00010 | A | 8279 | PCAM08279 | Premiere Concrete Admixtures, LLC | OPTIFLO MR | W088211 | 4.0 T0 12.0
912M00010 | A | 8279 | PCAM08279 | Premiere Concrete Admixtures, LLC | ECOFLO GREEN | W248600 | 4.0 TO 8.0
912M00010 | A | 8279 | PCAM08279 | Premiere Concrete Admixtures, LLC | OPTIFLO PLUS | W078630 | 5.0 T0 10.0
912M00010 | A | 8279 | PCAM08279 | Premiere Concrete Admixtures, LLC | OPTIFLO 50 | W078637 | 3.0 T0 8.0
912M00010 | A | 8279 | PCAM08279 | Premiere Concrete Admixtures, LLC | OPTIFLO 500 | W088203 | 2.0 T0 3.5
912M00010 | A | 8279 | PCAM08279 | Premiere Concrete Admixtures, LLC | OPTIFLO 700 | W138614 | 4.0 T0 10.0
912M00010 | A | 8279 | PCAM08279 | Premiere Concrete Admixtures, LLC | ULTRAFLO 2000 | W260029 | 2.0 TO 5.0
912M00010 | A | 8272 | PCAM08272 | Russtech Inc. | EXTENDFLO X90 | W178635 | 2.0 TO 12.0
912M00010 | A | 8272 | PCAM08272 | Russtech Inc. | FINISHEASE NC | W028641 | 3.0 TO 7.0
912M00010 | A | 8272 | PCAM08272 | Russtech Inc. | LC-400P | W028642 | 3.0 TO 5.0
912M00010 | A | 8272 | PCAM08272 | Russtech Inc. | LC-500 | W028295 | 3.0 TO 5.0
912M00010 | A | 8272 | PCAM08272 | Russtech Inc. | LC-600L | W238606 | 3.0 to 8.0
912M00010 | A | 8272 | PCAM08272 | Russtech Inc. | SUPERFLO 2000 RM | W148610 | 1.0 to 5.0
912M00010 | A | 9514 | PCAM09514 | Sika Corporation | SIKA PLASTOCRETE – 10 N | W128614 | 1.5 TO 3.5
912M00010 | A | 9514 | PCAM09514 | Sika Corporation | SIKA PLASTOCRETE - 250 | W188606 | 2.0 TO 5.0
912M00010 | A | 9514 | PCAM09514 | Sika Corporation | SIKAMENT AFM | W178612 | 3.0 TO 6.0
912M00010 | A | 9514 | PCAM09514 | Sika Corporation | SIKAMENT-475 | W168613 | 3.0 TO 7.0
912M00010 | A | 9514 | PCAM09514 | Sika Corporation | SIKAMENT-686 | W068213 | 3.0 TO 6.5
912M00010 | A | 9514 | PCAM09514 | Sika Corporation | SIKAPLAST-200 | W128613 | 3.0 TO 12.0
912M00010 | A | 9514 | PCAM09514 | Sika Corporation | SIKAPLAST-300GP | W128610 | 2.0 TO 12.0
912M00010 | A | 9514 | PCAM09514 | Sika Corporation | SIKA VISCOCRETE-1000 | W138612 | 2.0 TO 5.0
912M00010 | A | 9514 | PCAM09514 | Sika Corporation | SIKA VISCOCRETE-2100 | W168610 | 1.0 TO 3.0
912M00010 | A | 9514 | PCAM09514 | Sika Corporation | SIKA VISCOFLOW-2020 | W188605 | 2.0 TO 6.0
912M00020 | B | 8278 | PCAM08278 | Chryso | CHRYSO NUTRALSET TC | W158671 | 1.0 TO 12.0 | CAUTION – PRODUCT IS A HYDRATION STABILIZER. THE HIGH DOSAGE SIGNIFICANTLY DELAYS OR STOPS HYDRATION
912M00020 | B | 8284 | PCAM08284 | Darcole Products, Inc. | DARCOLE HYDRATION STABILIZER (DHS) | W248650 | 1.0 to 12.0 | CAUTION – PRODUCT IS A HYDRATION STABILIZER. THE HIGH DOSAGE SIGNIFICANTLY DELAYS OR STOPS HYDRATION
912M00020 | B | 8268 | PCAM08268 | The Euclid Chemical Co. | EUCON RETARDER 100 | W148650 | 2.0 TO 6.0
912M00020 | B | 8268 | PCAM08268 | The Euclid Chemical Co. | EUCON STASIS | W168653 | 1.0 TO 16.0 | CAUTION – PRODUCT IS A HYDRATION STABILIZER. THE HIGH DOSAGE SIGNIFICANTLY DELAYS OR STOPS HYDRATION
912M00020 | B | 8268 | PCAM08268 | The Euclid Chemical Co. | EUCON WR | W148651 | 5.0 TO 10.0
912M00020 | B | 8268 | PCAM08268 | The Euclid Chemical Co. | EUCON WR 91 | W118652 | 5.0 TO 10.0
912M00020 | B | PCAM09588 | PCAM09588 | Krete Industries | KRETE DCEL 20 | W258607 | 2.0 TO 4.0
912M00020 | B | 9581 | PCAM09581 | Mapei Corporation | MAPECRETE RESOLVE | W248606 | 1.0 TO 12.0 | CAUTION – PRODUCT IS A HYDRATION STABILIZER. THE HIGH DOSAGE SIGNIFICANTLY DELAYS OR STOPS HYDRATION
912M00020 | B | 8265 | PCAM08265 | Master Builders Solutions, LLC | MASTERSET DELVO | W028657 | 2.0 TO 5.0 | CAUTION – PRODUCT IS A HYDRATION STABILIZER. THE HIGH DOSAGE SIGNIFICANTLY DELAYS OR STOPS HYDRATION
912M00020 | B | 8265 | PCAM08265 | Master Builders Solutions, LLC | MASTERPOZZOLITH 80 | W058601 | 5.0 TO 10.0 |  |  |  | 125
912M00020 | B | 8265 | PCAM08265 | Master Builders Solutions, LLC | MASTERPOZZOLITH 700 | W128652 | 5.0 TO 7.0
912M00020 | B | 8265 | PCAM08265 | Master Builders Solutions, LLC | MASTERSET R 100 | W028653 | 1.0 TO 4.0
912M00020 | B | 8265 | PCAM08265 | Master Builders Solutions, LLC | MASTERSET R 961 | W198617 | 3.0 TO 5.0
912M00020 | B | 8279 | PCAM08279 | Premiere Concrete Admixtures, LLC | PROLONG L | W138653 | 2.0 T0 6.0 | CAUTION – PRODUCT IS A HYDRATION STABILIZER. THE HIGH DOSAGE SIGNIFICANTLY DELAYS OR STOPS HYDRATION
912M00020 | B | 9514 | PCAM09514 | Sika Corporation | SIKA PLASTOCRETE-10N | W128650 | 3.5 TO 5.0
912M00020 | B | 9514 | PCAM09514 | Sika Corporation | SIKA PLASTIMENT | W048224 | 0.1 TO 4.0
912M00020 | B | 9514 | PCAM09514 | Sika Corporation | SIKA PLASTIMENT XR | W158663 | 0.1 TO 6.0
912M00020 | B | 9514 | PCAM09514 | Sika Corporation | SIKATARD 440 | W128653 | 0.1 TO 8.0 | CAUTION – PRODUCT IS A HYDRATION STABILIZER. THE HIGH DOSAGE SIGNIFICANTLY DELAYS OR STOPS HYDRATION
912M00030 | C | 8278 | PCAM08278 | Chryso | CHRYSO TURBOCAST NCT | W158672 | 8.0 TO 90.0
912M00030 | C | 8278 | PCAM08278 | Chryso | CHRYSO TURBOCAST 650A | W078615 | 8.0 TO 54.0
912M00030 | C | 8278 | PCAM08278 | Chryso | CHRYSO DARASET 400 | W058628 | 10.0 TO 60.0
912M00030 | C | 8278 | PCAM08278 | Chryso | CHRYSO DCI | W148629 | 50.0 TO 150.0
912M00030 | C | 8278 | PCAM08278 | Chryso | CHRYSO POLARSET | W028666 | 8.0 TO 60.0
912M00030 | C | 8284 | PCAM08284 | Darcole Products, Inc. | DARNSET 130 (DNS 130) | W238601 | 9.0 TO 54.0
912M00030 | C | 8268 | PCAM08268 | The Euclid Chemical Co. | EUCON CIA | W028660 | 10.0 TO 90.0
912M00030 | C | 8268 | PCAM08268 | The Euclid Chemical Co. | ACCELGUARD G3 | W168665 | 10.0 TO 90.0
912M00030 | C | 8268 | PCAM08268 | The Euclid Chemical Co. | ACCELGUARD NCA | W118651 | 12.0 TO 75.0
912M00030 | C | 8268 | PCAM08268 | The Euclid Chemical Co. | ACCELGUARD 80 | W118650 | 12.0 TO 90.0
912M00030 | C | 8268 | PCAM08268 | The Euclid Chemical Co. | ACCELGUARD 9 | W078660 | 10.0 TO 90.0 |  |  |  | 149
912M00030 | C | 9581 | PCAM09581 | Mapei Corporation | MAPESHIELD CI 300 | W228608 | 8.0 TO 90.0 | Formerly POLYCHEM CI
912M00030 | C | 9581 | PCAM09581 | Mapei Corporation | MAPEFAST SUPER SET PLUS | W208666 | 8.0 TO 32.0 | Formerly POLYCHEM SUPER SET PLUS
912M00030 | C | 8265 | PCAM08265 | Master Builders Solutions, LLC | MASTERLIFE CI 30 | W068216 | 50.0 TO 150.0
912M00030 | C | 8265 | PCAM08265 | Master Builders Solutions, LLC | MASTERSET AC 534 | W028662 | 10.0 TO 45.0
912M00030 | C | 7217 | PCAM07217 | Ozinga | OZ-SET 2 | W228660 | 10.0 TO 90.0
912M00030 | C | 8279 | PCAM08279 | Premiere Concrete Admixtures, LLC | IMPEDE CNI | W138616 | 10.0 TO 90.0
912M00030 | C | 8272 | PCAM08272 | Russtech Inc. | LCNC-166 | W028664 | 8.0 TO 90.0
912M00030 | C | 9514 | PCAM09514 | Sika Corporation | SIKASET NC | W068217 | 10.0 TO 45.0
912M00030 | C | 9514 | PCAM09514 | Sika Corporation | SIKA RAPID – 1 | W138622 | 8.0 TO 48.0
912M00030 | C | 9514 | PCAM09514 | Sika Corporation | SIKA – CNI | W178655 | 16.0 TO 120.0 |  | 180
912M00030 | C | 9514 | PCAM09514 | Sika Corporation | SIKA PLASTOCRETE 161FL | W218202 | 6.0 TO 64.0
912M00040 | D | 8278 | PCAM08278 | Chryso | RECOVER | W048214 | 6.0 TO 12.0 | CAUTION – PRODUCT IS A HYDRATION STABILIZER. THE HIGH DOSAGE SIGNIFICANTLY DELAYS OR STOPS HYDRATION
912M00040 | D | 8278 | PCAM08278 | Chryso | WRDA 82 | W178600 | 2.0 TO 10.0
912M00040 | D | 8278 | PCAM08278 | Chryso | CHRYSO ZYLA R | W098621 | 2.0 TO 8.0
912M00040 | D | 8278 | PCAM08278 | Chryso | CHRYSO ZYLA 630 | W148626 | 3.0 TO 7.0
912M00040 | D | 8284 | PCAM08284 | Darcole Products, Inc. | DARCOLE HYDRATION STABILIZER (DHS) | W248651 | 1.0 to 12.0 | CAUTION – PRODUCT IS A HYDRATION STABILIZER. THE HIGH DOSAGE SIGNIFICANTLY DELAYS OR STOPS HYDRATION
912M00040 | D | 8268 | PCAM08268 | The Euclid Chemical Co. | EUCON RETARDER 100 | W028670 | 2.0 TO 6.0
912M00040 | D | 8268 | PCAM08268 | The Euclid Chemical Co. | EUCON SE | W188608 | 3.0 TO 5.0
912M00040 | D | 8268 | PCAM08268 | The Euclid Chemical Co. | EUCON STASIS | W168690 | 1.0 TO 16.0 | CAUTION – PRODUCT IS A HYDRATION STABILIZER. THE HIGH DOSAGE SIGNIFICANTLY DELAYS OR STOPS HYDRATION
912M00040 | D | 8268 | PCAM08268 | The Euclid Chemical Co. | EUCON WR | W148670 | 5.0 TO 10.0
912M00040 | D | 8268 | PCAM08268 | The Euclid Chemical Co. | EUCON WR 91 | W118670 | 5.0 TO 10.0
912M00040 | D | 8296 | PCAM08296 | Fritz-Pak Corp. | DELAYED SET, STANDARD & MINI | W188602 | 1.0 TO 1.7 | Product is in powder form
912M00040 | D | PCAM09588 | PCAM09588 | Krete Industries | KRETE DCEL 20 | W258607 | 3.0 TO 6.0
912M00040 | D | 9581 | PCAM09581 | Mapei Corporation | MAPECRETE RESOLVE | W248607 | 1.0 TO 12.0 | CAUTION – PRODUCT IS A HYDRATION STABILIZER. THE HIGH DOSAGE SIGNIFICANTLY DELAYS OR STOPS HYDRATION
912M00040 | D | 9581 | PCAM09581 | Mapei Corporation | MAPEPLAST 440 NS | W260030 | 5.0 TO 8.0
912M00040 | D | 9581 | PCAM09581 | Mapei Corporation | MAPETARD R | W208672 | 2.0 TO 5.0 | Formerly POLYCHEM R
912M00040 | D | 8265 | PCAM08265 | Master Builders Solutions, LLC | MASTERPOZZOLITH 80 | W048602 | 5.0 TO 10.0
912M00040 | D | 8265 | PCAM08265 | Master Builders Solutions, LLC | MASTERPOZZOLITH 700 | W128670 | 5.0 TO 7.0
912M00040 | D | 8265 | PCAM08265 | Master Builders Solutions, LLC | MASTERSET DELVO | W028676 | 3.0 TO 5.0 | CAUTION – PRODUCT IS A HYDRATION STABILIZER. THE HIGH DOSAGE SIGNIFICANTLY DELAYS OR STOPS HYDRATION
912M00040 | D | 8265 | PCAM08265 | Master Builders Solutions, LLC | MASTERSET R 99 | W258601 | 2.0 TO 4.0
912M00040 | D | 8265 | PCAM08265 | Master Builders Solutions, LLC | MASTERSET R 100 | W028672 | 1.0 TO 4.0
912M00040 | D | 8265 | PCAM08265 | Master Builders Solutions, LLC | MASTERSET R 961 | W198618 | 3.0 TO 5.0
912M00040 | D | 8279 | PCAM08279 | Premiere Concrete Admixtures, LLC | OPTIFLO 50 | W138624 | 6.0 TO 12.0
912M00040 | D | 8279 | PCAM08279 | Premiere Concrete Admixtures, LLC | OPTIFLO 100R | W088622 | 3.0 TO 8.0
912M00040 | D | 8279 | PCAM08279 | Premiere Concrete Admixtures, LLC | OPTIFLO 500 | W138625 | 3.5 TO 8.0
912M00040 | D | 8272 | PCAM08272 | Russtech Inc. | LC-400P | W028677 | 5.0 TO 8.0
912M00040 | D | 8272 | PCAM08272 | Russtech Inc. | LC-400R | W028678 | 3.0 TO 6.0
912M00040 | D | 8272 | PCAM08272 | Russtech Inc. | LC-500 | W028297 | 3.0 TO 5.0 |  |  | 251
912M00040 | D | 8272 | PCAM08272 | Russtech Inc. | RUSSTECH RENU | W138623 | 1.0 TO 12.0 | CAUTION – PRODUCT IS A HYDRATION STABILIZER. THE HIGH DOSAGE SIGNIFICANTLY DELAYS OR STOPS HYDRATION
912M00040 | D | 9514 | PCAM09514 | Sika Corporation | SIKA PLASTIMENT | W048223 | 0.1 TO 4.0
912M00040 | D | 9514 | PCAM09514 | Sika Corporation | SIKA PLASTIMENT XR | W158664 | 0.1 TO 6.0
912M00040 | D | 9514 | PCAM09514 | Sika Corporation | SIKA PLASTOCRETE-10 N | W128620 | 3.5 TO 5.0
912M00040 | D | 9514 | PCAM09514 | Sika Corporation | SIKA PLASTOCRETE – 250 | W188607 | 5.0 TO 9.0
912M00040 | D | 9514 | PCAM09514 | Sika Corporation | SIKATARD 440 | W178650 | 0.1 TO 8.0
912M00050 | E | 8268 | PCAM08268 | The Euclid Chemical Co. | ACCELGUARD G3 | W168641 | 10.0 TO 90.0
912M00050 | E | 8268 | PCAM08268 | The Euclid Chemical Co. | ACCELGUARD NCA | W118661 | 12.0 TO 75.0
912M00050 | E | 8268 | PCAM08268 | The Euclid Chemical Co. | ACCELGUARD 80 | W118660 | 12.0 TO 90.0
912M00050 | E | 8268 | PCAM08268 | The Euclid Chemical Co. | ACCELGUARD 90 | W078661 | 10.0 TO 90.0
912M00050 | E | 8296 | PCAM08296 | Fritz-Pak Corp. | FRITZ-PAK NCA | W188603 | 16.0 TO 48.0 | Product is in powder form
912M00050 | E | 8279 | PCAM08279 | Premiere Concrete Admixtures, LLC | NITROCAST K | W138661 | 10.0 TO 90.0
912M00050 | E | 8279 | PCAM08279 | Premiere Concrete Admixtures, LLC | NITROCAST NC | W198611 | 10.0 TO 90.0
912M00050 | E | 8272 | PCAM08272 | Russtech Inc. | LCNC-166 | W028683 | 8.0 TO 90.0
912M00050 | E | 9514 | PCAM09514 | Sika Corporation | SIKASET NC | W068218 | 10.0 TO 45.0
912M00050 | E | 9514 | PCAM09514 | Sika Corporation | SIKA PLASTOCRETE 161FL | W218203 | 6.0 TO 64.0
912M00060 | F | 8278 | PCAM08278 | Chryso | CHRYSO ADVA 140M | W078631 | 9.0 TO 16.0
912M00060 | F | 8278 | PCAM08278 | Chryso | CHRYSO ADVA 198 | W178625 | 5.0 TO 15.0
912M00060 | F | 8278 | PCAM08278 | Chryso | CHRYSO ADVA CAST 575 | W078617 | 3.0 TO 20.0
912M00060 | F | 8278 | PCAM08278 | Chryso | CHRYSO ADVA CAST 600 | W138621 | 3.0 TO 10.0
912M00060 | F | 8278 | PCAM08278 | Chryso | CHRYSO ENVIROMIX 159 | W208667 | 12.0 TO 20.0
912M00060 | F | 8278 | PCAM08278 | Chryso | CHRYSO ENVIROMIX 310 | W228612 | 6.0 TO 16.0
912M00060 | F | 8278 | PCAM08278 | Chryso | CHRYSO ENVIROMIX 350 | W198613 | 10.0 TO 18.0
912M00060 | F | 8278 | PCAM08278 | Chryso | CHRYSO FLUID OPTIMA 256 EMX | W158666 | 7.0 TO 16.0
912M00060 | F | 8278 | PCAM08278 | Chryso | CHRYSO FLUID OPTIMA 258 EMX | W148623 | 7.0 TO 16.0
912M00060 | F | 8278 | PCAM08278 | Chryso | CHRYSO FLUID PREMIA 150 | W228600 | 5.0 TO 40.0
912M00060 | F | 8278 | PCAM08278 | Chryso | CHRYSO OPTIMA 249 | W208603 | 4.0 TO 12.0
912M00060 | F | 8278 | PCAM08278 | Chryso | CHRYSO OPTIMA 1240 | W258604 | 4.0 TO 16.0
912M00060 | F | 8278 | PCAM08278 | Chryso | CHRYSO QUAD 842 | W228613 | 10.0 TO 20.0
912M00060 | F | 8278 | PCAM08278 | Chryso | CHRYSO QUAD 940 | W258605 | 4.0 TO 20.0
912M00060 | F | 8278 | PCAM08278 | Chryso | CHRYSO CONCERA SA8080 | W188201 | 8.0 TO 20.0
912M00060 | F | 8278 | PCAM08278 | Chryso | CHRYSO MIRA 62 | W098615 | 6.0 TO 15.0
912M00060 | F | 8278 | PCAM08278 | Chryso | CHRYSO MIRA 110 | W088615 | 10.0 TO 15.0
912M00060 | F | 8284 | PCAM08284 | Darcole Products, Inc. | DARCOLE HYDRO REDUCER 821 (DHR 821) | W260031 | 3.0 TO 12.0
912M00060 | F | 8284 | PCAM08284 | Darcole Products, Inc. | SUPERFLO 1443SCC (DSF1443) | W218605 | 3.0 TO 26.0
912M00060 | F | 8285 | PCAM08285 | E5 Incorporated | E5 H FLOW | W260032 | 2.0 TO 8.0
912M00060 | F | 8268 | PCAM08268 | The Euclid Chemical Co. | EUCON MR | W028691 | 10.0 TO 15.0
912M00060 | F | 8268 | PCAM08268 | The Euclid Chemical Co. | EUCON X15 | W238604 | 8.0 TO 15.0
912M00060 | F | 8268 | PCAM08268 | The Euclid Chemical Co. | EUCON 1037 | W028212 | 8.0 TO 25.0
912M00060 | F | 8268 | PCAM08268 | The Euclid Chemical Co. | PLASTOL 5700 | W088202 | 2.0 TO 10.0
912M00060 | F | 8268 | PCAM08268 | The Euclid Chemical Co. | PLASTOL 6400 | W158662 | 3.0 TO 12.0
912M00060 | F | 8268 | PCAM08268 | The Euclid Chemical Co. | PLASTOL 6420 | W218607 | 7.0 TO 14.0
912M00060 | F | 8268 | PCAM08268 | The Euclid Chemical Co. | PLASTOL 6425 | W158667 | 5.0 TO 15.0
912M00060 | F | 8268 | PCAM08268 | The Euclid Chemical Co. | PLASTOL RX10 | W260033 | 8.0 TO 16.0
912M00060 | F | 8268 | PCAM08268 | The Euclid Chemical Co. | PLASTOL ULTRA 209 | W168673 | 2.0 TO 12.0
912M00060 | F | 8296 | PCAM08296 | Fritz-Pak Corp. | SUPERCIZER 5 | W188604 | 5.0 TO 7.0 | Product is in powder form
912M00060 | F | 8296 | PCAM08296 | Fritz-Pak Corp. | SUPERCIZER 7 | W228603 | 4.0 TO 12.0 | Product is in powder form
912M00060 | F | PCAM09588 | PCAM09588 | Krete Industries | KRETESUPERPLAST 700 | W258606 | 6.0 TO 12.0
912M00060 | F | 9581 | PCAM09581 | Mapei Corporation | DYNAMON SX | W208669 | 3.0 TO 15.0
912M00060 | F | 9581 | PCAM09581 | Mapei Corporation | DYNAMON SX 37 | W228607 | 2.0 TO 11.0
912M00060 | F | 8265 | PCAM08265 | Master Builders Solutions, LLC | MASTERGLENIUM 3400 | W058614 | 2.0 TO 6.0
912M00060 | F | 8265 | PCAM08265 | Master Builders Solutions, LLC | MASTERGLENIUM 7500 | W088204 | 3.0 TO 12.0
912M00060 | F | 8265 | PCAM08265 | Master Builders Solutions, LLC | MASTERGLENIUM 7511 | W118627 | 5.0 TO 15.0
912M00060 | F | 8265 | PCAM08265 | Master Builders Solutions, LLC | MASTERGLENIUM 7700 | W088195 | 4.0 TO 12.0
912M00060 | F | 8265 | PCAM08265 | Master Builders Solutions, LLC | MASTERGLENIUM 7710 | W158673 | 5.5 TO 12.0
912M00060 | F | 8265 | PCAM08265 | Master Builders Solutions, LLC | MASTERGLENIUM 7920 | W148632 | 3.5 TO 12.0
912M00060 | F | 8265 | PCAM08265 | Master Builders Solutions, LLC | MASTERGLENIUM 7925 | W228607 | 4.0 TO 15.0
912M00060 | F | 8265 | PCAM08265 | Master Builders Solutions, LLC | MASTERGLENIUM 7960 | W248603 | 8.0 TO 12.0
912M00060 | F | 8265 | PCAM08265 | Master Builders Solutions, LLC | MASTERPOLYHEED 997 | W028697 | 7.0 TO 15.0
912M00060 | F | 8265 | PCAM08265 | Master Builders Solutions, LLC | MASTERPOLYHEED 1020 | W048601 | 6.0 TO 12.0
912M00060 | F | 8265 | PCAM08265 | Master Builders Solutions, LLC | MASTERPOLYHEED 1025 | W098630 | 6.0 TO 12.0
912M00060 | F | 8265 | PCAM08265 | Master Builders Solutions, LLC | MASTERPOLYHEED 1720 | W098631 | 10.0 TO 12.0
912M00060 | F | 8265 | PCAM08265 | Master Builders Solutions, LLC | MASTERRHEOBUILD 1000 | W028693 | 8.0 TO 20.0
912M00060 | F | 8279 | PCAM08279 | Premiere Concrete Admixtures, LLC | ECOFLO GREEN | W138627 | 8.0 TO 16.0
912M00060 | F | 8279 | PCAM08279 | Premiere Concrete Admixtures, LLC | ULTRAFLO DP | W078627 | 4.0 TO 14.0
912M00060 | F | 8279 | PCAM08279 | Premiere Concrete Admixtures, LLC | ULTRAFLO 2000 | W098613 | 6.0 TO 12.0
912M00060 | F | 8279 | PCAM08279 | Premiere Concrete Admixtures, LLC | ULTRAFLO 5600 | W138629 | 7.0 TO 14.0
912M00060 | F | 8272 | PCAM08272 | Russtech Inc. | SUPERFLO 2000 RM | W028698 | 5.0 TO 20.0
912M00060 | F | 8272 | PCAM08272 | Russtech Inc. | SUPERFLO 2000 SCC | W148627 | 6.0 to 26.0
912M00060 | F | 9514 | PCAM09514 | Sika Corporation | SIKAMENT AFM | W178660 | 6.0 TO 18.0
912M00060 | F | 9514 | PCAM09514 | Sika Corporation | SIKAMENT SPMN | W128622 | 10.0 TO 40.0
912M00060 | F | 9514 | PCAM09514 | Sika Corporation | SIKAMENT-475 | W168615 | 7.0 TO 20.0
912M00060 | F | 9514 | PCAM09514 | Sika Corporation | SIKAMENT-686 | W068219 | 6.0 TO 12.0
912M00060 | F | 9514 | PCAM09514 | Sika Corporation | SIKA VISCOCRETE-1000 | W128623 | 4.0 TO 12.0
912M00060 | F | 9514 | PCAM09514 | Sika Corporation | SIKA VISCOCRETE-2100 | W068220 | 3.0 TO 6.0
912M00060 | F | 9514 | PCAM09514 | Sika Corporation | SIKA VISCOCRETE-2110 | W108205 | 3.0 TO 12.0
912M00060 | F | 9514 | PCAM09514 | Sika Corporation | SIKA VISCOCRETE-4100 | W068221 | 3.0 TO 12.0
912M00060 | F | 9514 | PCAM09514 | Sika Corporation | SIKA VISCOCRETE-6100 | W048221 | 3.0 TO 12.0
912M00060 | F | 9514 | PCAM09514 | Sika Corporation | SIKA VISCOFLOW-2020 | W248601 | 6.0 TO 15.0
912M00070 | G | 8278 | PCAM08278 | Chryso | CHRYSO FLUID OPTIMA 100 | W228601 | 7.0 TO 30.0